## Control
Sample Number | Sample Description | Retention Time (min) | NIST ID | Quality
62 | Control (BAM Pants + Beech Wood Chip) | Scan 1645 (13.499 min) | Cyclododecane | 92
|  | Scan 2233 (16.864 min) | tert-Hexadecanethiol | 70

## Time Point 1 - 2 Months
Sample Number | Sample Description | Retention Time (min) | NIST ID | Quality
63 | LE4
|  | Scan 1278 (11.399 min) | 2,4-Di-tert-butylphenol | 96
|  | Scan 1647 (13.511 min) | 2-Propenoic acid, tridecyl ester | 91
|  | Scan 4067 (27.358 min) | Propanoic acid, 3,3'-thiobis-, didodecyl ester | 90
64 | LE1
|  | Scan 1276 (11.388 min) | 2,4-Di-tert-butylphenol | 97
|  | Scan 2228 (16.835 min) | Propanoic acid, 3-mercapto-, dodecyl ester | 90
65 | LE2 | Scan 1278 (11.399 min) | 2,4-Di-tert-butylphenol | 97
|  | Scan 2231 (16.852 min) | Propanoic acid, 3-mercapto-, dodecyl ester | 68
|  | Scan 4059 (27.312 min) | Propanoic acid, 3,3'-thiobis-, didodecyl ester | 68
66 | PE2 | Scan 1276 (11.388 min) | 2,4-Di-tert-butylphenol | 97
|  | Scan 4050 (27.261 min) | Benzenepropanoic acid, 3,5-bis(1,1-dimethylethyl)-4-hydroxy-, octadecyl ester | 98
67 | PE3 | Scan 1275 (11.382 min) | 2,4-Di-tert-butylphenol | 97
|  | Scan 2228 (16.835 min) | Propanoic acid, 3-mercapto-, dodecyl ester | 90
|  | Scan 4058 (27.307 min) | Benzenepropanoic acid, 3,5-bis(1,1-dimethylethyl)-4-hydroxy-, octadecyl ester | 91
68 | PE1
|  | Scan 1277 (11.394 min) | 2,4-Di-tert-butylphenol | 97
|  | Scan 2230 (16.847 min) | Propanoic acid, 3-mercapto-, dodecyl ester | 76
|  | Scan 4050 (27.261 min) | Benzenepropanoic acid, 3,5-bis(1,1-dimethylethyl)-4-hydroxy-, octadecyl ester | 99
69 | PO1
|  | Scan 1277 (11.394 min) | 2,4-Di-tert-butylphenol | 97
|  | Scan 2233 (16.864 min) | Propanoic acid, 3-mercapto-, dodecyl ester | 76
|  | Scan 3043 (21.499 min) | Phenol, 2,4-bis(1,1-dimethylethyl)-, phosphite (3:1) | 91
|  | Scan 4051 (27.267 min) | Benzenepropanoic acid, 3,5-bis(1,1-dimethylethyl)-4-hydroxy-, octadecyl ester | 99
70 | PO3 | Scan 1187 (10.879 min) | Cyclooctane, 1,2-dimethyl- | 96
|  | Scan 1279 (11.405 min) | 2,4-Di-tert-butylphenol | 97
|  | Scan 2230 (16.847 min) | Propanoic acid, 3-mercapto-, dodecyl ester | 90
|  | Scan 3046 (21.516 min) | Phenol, 2,4-bis(1,1-dimethylethyl)-, phosphite (3:1) | 91
71 | PO2 | Scan 1187 (10.879 min) | Cyclooctane, 1,2-dimethyl- | 96
|  | Scan 1278 (11.400 min) | 2,4-Di-tert-butylphenol | 97
|  | Scan 2230 (16.847 min) | Propanoic acid, 3-mercapto-, dodecyl ester | 90
|  | Scan 4046 (27.238 min) | Benzenepropanoic acid, 3,5-bis(1,1-dimethylethyl)-4-hydroxy-, octadecyl ester | 96

## Time Point 2 - 3 Months
Sample Number | Sample Description | Retention Time (min) | NIST ID | Quality
72 | LE6 | Scan 1276 (11.388 min) | 2,4-Di-tert-butylphenol | 97
|  | Scan 1304 (11.548 min) | t-Butylhydroquinone | 74
|  | Scan 1542 (12.910 min) | Benzophenone | 97
|  | Scan 2018 (15.634 min) | (4-Acetylphenyl)phenylmethane | 94
|  | Scan 2084 (16.011 min) | 7,9-Di-tert-butyl-1-oxaspiro(4,5)deca-6,9-diene-2,8-dione | 99
|  | Scan 2199 (16.669 min) | Eicosane | 98
|  | Scan 2298 (17.236 min) | 4,4'-Diisopropylbiphenyl | 87
|  | Scan 2342 (17.488 min) | 1-Octadecene | 99
|  | Scan 2525 (18.535 min) | Docosane | 91
73 | LE9 | Scan 1279 (11.405 min) | 2,4-Di-tert-butylphenol | 97
|  | Scan 1303 (11.543 min) | t-Butylhydroquinone | 68
|  | Scan 2019 (15.640 min) | (4-Acetylphenyl)phenylmethane | 97
|  | Scan 2083 (16.006 min) | 7,9-Di-tert-butyl-1-oxaspiro(4,5)deca-6,9-diene-2,8-dione | 99
|  | Scan 2116 (16.195 min) | Benzenepropanoic acid, 3,5-bis(1,1-dimethylethyl)-4-hydroxy-, methyl ester | 99
|  | Scan 2200 (16.675 min) | Eicosane | 99
|  | Scan 2341 (17.482 min) | 1-Octadecene | 98
|  | Scan 2382 (17.717 min) | 11-Octadecenoic acid, methyl ester | 99
|  | Scan 2523 (18.523 min) | Docosane | 93
|  | Scan 2817 (20.206 min) | Tetracosane | 96
|  | Scan 3041 (21.487 min) | Bis(2-ethylhexyl) phthalate | 70
|  | Scan 4060 (27.318 min) | Benzenepropanoic acid, 3,5-bis(1,1-dimethylethyl)-4-hydroxy-, octadecyl ester | 99
74 | LE1 | Scan 1279 (11.405 min) | 2,4-Di-tert-butylphenol | 97
|  | Scan 1301 (11.531 min) | t-Butylhydroquinone | 72
|  | Scan 1545 (12.927 min) | Benzophenone | 94
|  | Scan 2020 (15.645 min) | (4-Acetylphenyl)phenylmethane | 97
|  | Scan 2083 (16.006 min) | 7,9-Di-tert-butyl-1-oxaspiro(4,5)deca-6,9-diene-2,8-dione | 99
|  | Scan 2117 (16.200 min) | Benzenepropanoic acid, 3,5-bis(1,1-dimethylethyl)-4-hydroxy-, methyl ester | 99
|  | Scan 2198 (16.664 min) | Eicosane | 98
|  | Scan 2299 (17.242 min) | 4,4'-Diisopropylbiphenyl | 87
|  | Scan 2339 (17.470 min) | 1-Octadecene | 98
|  | Scan 2381 (17.711 min) | 11-Octadecenoic acid, methyl ester | 99
|  | Scan 2522 (18.518 min) | Docosane | 92
|  | Scan 2819 (20.217 min) | Tetracosane | 99
|  | Scan 3038 (21.470 min) | Bis(2-ethylhexyl) phthalate | 90
|  | Scan 4058 (27.307 min) | Benzenepropanoic acid, 3,5-bis(1,1-dimethylethyl)-4-hydroxy-, octadecyl ester | 99
75 | PO9 | Scan 1279 (11.405 min) | 2,4-Di-tert-butylphenol | 96
|  | Scan 2074 (15.954 min) | Hexadecanoic acid, methyl ester | 98
|  | Scan 2080 (15.989 min) | 7,9-Di-tert-butyl-1-oxaspiro(4,5)deca-6,9-diene-2,8-dione | 99
|  | Scan 2199 (16.670 min) | Eicosane | 98
|  | Scan 2229 (16.841 min) | Propanoic acid, 3-mercapto-, dodecyl ester | 90
|  | Scan 2342 (17.488 min) | 1-Octadecene | 98
|  | Scan 2409 (17.871 min) | Methyl stearate | 99
|  | Scan 2671 (19.370 min) | Bromoacetic acid, hexadecyl ester | 89
|  | Scan 2820 (20.223 min) | Tetracosane | 98
|  | Scan 3040 (21.482 min) | Bis(2-ethylhexyl) phthalate | 90
|  | Scan 4058 (27.307 min) | Benzenepropanoic acid, 3,5-bis(1,1-dimethylethyl)-4-hydroxy-, octadecyl ester | 99
|  | Scan 4089 (27.484 min) | Norbolethone | 99
76 | PO5 | Scan 1278 (11.400 min) | 2,4-Di-tert-butylphenol | 97
|  | Scan 2073 (15.949 min) | Hexadecanoic acid, methyl ester | 98
|  | Scan 2085 (16.017 min) | 7,9-Di-tert-butyl-1-oxaspiro(4,5)deca-6,9-diene-2,8-dione | 99
|  | Scan 2117 (16.200 min) | Benzenepropanoic acid, 3,5-bis(1,1-dimethylethyl)-4-hydroxy-, methyl ester | 99
|  | Scan 2410 (17.877 min) | Methyl stearate | 99
|  | Scan 2672 (19.376 min) | Bromoacetic acid, hexadecyl ester | 90
|  | Scan 4071 (27.381 min) | Benzenepropanoic acid, 3,5-bis(1,1-dimethylethyl)-4-hydroxy-, octadecyl ester | 99
|  | Scan 4141 (27.782 min) | Eicosane | 96
77 | PO6 | Scan 1278 (11.400 min) | 2,4-Di-tert-butylphenol | 97
|  | Scan 1302 (11.537 min) | t-Butylhydroquinone | 74
|  | Scan 2074 (15.954 min) | Hexadecanoic acid, methyl ester | 98
|  | Scan 2082 (16.000 min) | 7,9-Di-tert-butyl-1-oxaspiro(4,5)deca-6,9-diene-2,8-dione | 99
|  | Scan 2119 (16.212 min) | Benzenepropanoic acid, 3,5-bis(1,1-dimethylethyl)-4-hydroxy-, methyl ester | 99
|  | Scan 2199 (16.670 min) | Eicosane | 98
|  | Scan 2232 (16.858 min) | Propanoic acid, 3-mercapto-, dodecyl ester | 68
|  | Scan 2343 (17.494 min) | 1-Octadecene | 99
|  | Scan 2410 (17.877 min) | Methyl stearate | 99
|  | Scan 2821 (20.229 min) | Tetracosane | 99
|  | Scan 3038 (21.470 min) | Bis(2-ethylhexyl) phthalate | 90
|  | Scan 4062 (27.330 min) | Benzenepropanoic acid, 3,5-bis(1,1-dimethylethyl)-4-hydroxy-, octadecyl ester | 99
|  | Scan 4091 (27.496 min) | Norbolethone | 99
78 | PE7 | Scan 1277 (11.394 min) | 2,4-Di-tert-butylphenol | 97
|  | Scan 2022 (15.657 min) | (4-Acetylphenyl)phenylmethane | 97
|  | Scan 2083 (16.006 min) | 7,9-Di-tert-butyl-1-oxaspiro(4,5)deca-6,9-diene-2,8-dione | 99
|  | Scan 2117 (16.200 min) | Benzenepropanoic acid, 3,5-bis(1,1-dimethylethyl)-4-hydroxy-, methyl ester | 99
|  | Scan 2230 (16.847 min) | Propanoic acid, 3-mercapto-, dodecyl ester | 76
|  | Scan 2520 (18.506 min) | Docosane | 94
|  | Scan 3385 (23.456 min) | Octacosane | 99
|  | Scan 4062 (27.329 min) | Benzenepropanoic acid, 3,5-bis(1,1-dimethylethyl)-4-hydroxy-, octadecyl ester | 99
|  | Scan 4097 (27.530 min) | Norbolethone | 96
79 | PE8 | Scan 1276 (11.388 min) | 2,4-Di-tert-butylphenol | 97
|  | Scan 2021 (15.651 min) | (4-Acetylphenyl)phenylmethane | 97
|  | Scan 2082 (16.000 min) | 7,9-Di-tert-butyl-1-oxaspiro(4,5)deca-6,9-diene-2,8-dione | 99
|  | Scan 2118 (16.206 min) | Benzenepropanoic acid, 3,5-bis(1,1-dimethylethyl)-4-hydroxy-, methyl ester | 99
|  | Scan 2229 (16.841 min) | Propanoic acid, 3-mercapto-, dodecyl ester | 76
|  | Scan 2298 (17.236 min) | 4,4'-Diisopropylbiphenyl | 87
|  | Scan 2338 (17.465 min) | 5-Octadecene, (E)- | 99
|  | Scan 2523 (18.523 min) | Docosane | 98
|  | Scan 3387 (23.467 min) | Octacosane | 96
|  | Scan 4060 (27.318 min) | Benzenepropanoic acid, 3,5-bis(1,1-dimethylethyl)-4-hydroxy-, octadecyl ester | 99
|  | Scan 4091 (27.495 min) | Norbolethone | 99
80 | PE6 | Scan 1277 (11.394 min) | 2,4-Di-tert-butylphenol | 97
|  | Scan 2017 (15.628 min) | (4-Acetylphenyl)phenylmethane | 93
|  | Scan 2230 (16.847 min) | Propanoic acid, 3-mercapto-, dodecyl ester | 70
|  | Scan 2297 (17.230 min) | 4,4'-Diisopropylbiphenyl | 87
|  | Scan 2339 (17.471 min) | 5-Octadecene, (E)- | 95
|  | Scan 4058 (27.307 min) | Benzenepropanoic acid, 3,5-bis(1,1-dimethylethyl)-4-hydroxy-, octadecyl ester | 99
|  | Scan 4094 (27.513 min) | Norbolethone | 96

## Time Point 3 - 5 Months
Sample Number | Sample Description | Retention Time (min) | NIST ID | Quality
81 | LE7 | Scan 1278 (11.400 min) | 2,4-Di-tert-butylphenol | 97
|  | Scan 1844 (14.638 min) | Octadecane | 98
|  | Scan 2021 (15.651 min) | (4-Acetylphenyl)phenylmethane | 97
|  | Scan 2116 (16.195 min) | Benzenepropanoic acid, 3,5-bis(1,1-dimethylethyl)-4-hydroxy-, methyl ester | 99
|  | Scan 2199 (16.670 min) | Eicosane | 98
|  | Scan 2298 (17.236 min) | 3,4'-Diisopropylbiphenyl | 86
|  | Scan 2525 (18.535 min) | Docosane | 94
|  | Scan 3036 (21.459 min) | Phenol, 2,4-bis(1,1-dimethylethyl)-, phosphite (3:1) | 76
|  | Scan 2818 (20.211 min) | Tetracosane | 99
|  | Scan 4051 (27.267 min) | Benzenepropanoic acid, 3,5-bis(1,1-dimethylethyl)-4-hydroxy-, octadecyl ester | 99
82 | LE5
|  | Scan 1279 (11.405 min) | 2,4-Di-tert-butylphenol | 97
|  | Scan 1845 (14.644 min) | Octadecane | 98
|  | Scan 2021 (15.651 min) | (4-Acetylphenyl)phenylmethane | 97
|  | Scan 2116 (16.195 min) | Benzenepropanoic acid, 3,5-bis(1,1-dimethylethyl)-4-hydroxy-, methyl ester | 99
|  | Scan 2198 (16.664 min) | Eicosane | 97
|  | Scan 2297 (17.230 min) | 3,4'-Diisopropylbiphenyl | 87
|  | Scan 2523 (18.524 min) | Docosane | 94
|  | Scan 3038 (21.470 min) | Phenol, 2,4-bis(1,1-dimethylethyl)-, phosphite (3:1) | 76
|  | Scan 2820 (20.223 min) | Tetracosane | 98
|  | Scan 3097 (21.808 min) | Hexacosane | 96
|  | Scan 4054 (27.284 min) | Benzenepropanoic acid, 3,5-bis(1,1-dimethylethyl)-4-hydroxy-, octadecyl ester | 99
83 | LE1 | Scan 1278 (11.400 min) | 2,4-Di-tert-butylphenol | 97
|  | Scan 2017 (15.628 min) | (4-Acetylphenyl)phenylmethane | 93
|  | Scan 2114 (16.183 min) | Benzenepropanoic acid, 3,5-bis(1,1-dimethylethyl)-4-hydroxy-, methyl ester | 99
|  | Scan 2199 (16.670 min) | Eicosane | 98
|  | Scan 2521 (18.512 min) | Hexacosane | 93
|  | Scan 2820 (20.223 min) | Tetracosane | 99
|  | Scan 3039 (21.476 min) | Phenol, 2,4-bis(1,1-dimethylethyl)-, phosphite (3:1) | 76
|  | Scan 4051 (27.267 min) | Benzenepropanoic acid, 3,5-bis(1,1-dimethylethyl)-4-hydroxy-, octadecyl ester | 99
84 | PO7 | Scan 1277 (11.394 min) | 2,4-Di-tert-butylphenol | 97
|  | Scan 2017 (15.628 min) | (4-Acetylphenyl)phenylmethane | 93
|  | Scan 2200 (16.675 min) | Eicosane | 99
|  | Scan 2339 (17.471 min) | 1-Octadecene | 98
|  | Scan 2522 (18.518 min) | Docosane | 97
|  | Scan 3041 (21.487 min) | Phenol, 2,4-bis(1,1-dimethylethyl)-, phosphite (3:1) | 91
|  | Scan 4057 (27.301 min) | Benzenepropanoic acid, 3,5-bis(1,1-dimethylethyl)-4-hydroxy-, octadecyl ester | 99
85 | PO5
|  | Scan 1278 (11.400 min) | 2,4-Di-tert-butylphenol | 97
|  | Scan 2197 (16.658 min) | Eicosane | 97
|  | Scan 2297 (17.230 min) | 4,4'-Diisopropylbiphenyl | 87
|  | Scan 2341 (17.482 min) | 1-Octadecene | 99
|  | Scan 3039 (21.476 min) | Phenol, 2,4-bis(1,1-dimethylethyl)-, phosphite (3:1) | 90
|  | Scan 4051 (27.267 min) | Benzenepropanoic acid, 3,5-bis(1,1-dimethylethyl)-4-hydroxy-, octadecyl ester | 99
86 | PO2 | Scan 1277 (11.394 min) | 2,4-Di-tert-butylphenol | 97
|  | Scan 2021 (15.651 min) | (4-Acetylphenyl)phenylmethane | 97
|  | Scan 2198 (16.664 min) | Eicosane | 98
|  | Scan 2299 (17.242 min) | 4,4'-Diisopropylbiphenyl | 87
|  | Scan 2340 (17.476 min) | 1-Octadecene | 99
|  | Scan 2523 (18.523 min) | Docosane | 93
|  | Scan 2819 (20.217 min) | Tetracosane | 99
|  | Scan 3036 (21.459 min) | Phenol, 2,4-bis(1,1-dimethylethyl)-, phosphite (3:1) | 76
|  | Scan 3093 (21.785 min) | Hexacosane | 95
|  | Scan 4049 (27.255 min) | Benzenepropanoic acid, 3,5-bis(1,1-dimethylethyl)-4-hydroxy-, octadecyl ester | 99
87 | PE2 | Scan 1278 (11.400 min) | 2,4-Di-tert-butylphenol | 97
|  | Scan 2018 (15.634 min) | (4-Acetylphenyl)phenylmethane | 95
|  | Scan 2076 (15.966 min) | 1-Ethoxy-2-phenylmethylbenzene | 86
|  | Scan 2116 (16.195 min) | Benzenepropanoic acid, 3,5-bis(1,1-dimethylethyl)-4-hydroxy-, methyl ester | 99
|  | Scan 2301 (17.253 min) | 4,4'-Diisopropylbiphenyl | 81
|  | Scan 4055 (27.289 min) | Benzenepropanoic acid, 3,5-bis(1,1-dimethylethyl)-4-hydroxy-, octadecyl ester | 99
88 | PE4 | Scan 1277 (11.394 min) | 2,4-Di-tert-butylphenol | 97
|  | Scan 2020 (15.645 min) | (4-Acetylphenyl)phenylmethane | 97
|  | Scan 2080 (15.989 min) | 1-Ethoxy-2-phenylmethylbenzene | 64
|  | Scan 2115 (16.189 min) | Benzenepropanoic acid, 3,5-bis(1,1-dimethylethyl)-4-hydroxy-, methyl ester | 99
|  | Scan 2298 (17.236 min) | 4,4'-Diisopropylbiphenyl | 87
|  | Scan 2337 (17.459 min) | 5-Octadecene, (E)- | 95
|  | Scan 4049 (27.255 min) | Benzenepropanoic acid, 3,5-bis(1,1-dimethylethyl)-4-hydroxy-, octadecyl ester | 99
89 | PE5 | Scan 1271 (11.360 min) | 2,4-Di-tert-butylphenol | 95
|  | Scan 2115 (16.189 min) | Benzenepropanoic acid, 3,5-bis(1,1-dimethylethyl)-4-hydroxy-, methyl ester | 99
|  | Scan 2339 (17.471 min) | 5-Octadecene, (E)- | 99
|  | Scan 4044 (27.227 min) | Benzenepropanoic acid, 3,5-bis(1,1-dimethylethyl)-4-hydroxy-, octadecyl ester | 99

## Sheet1
| LE | PE | PO
2 months | 4 | 3 | 5
3 months | 14 | 11 | 14
5 months | 11 | 7 | 10