## Control
Sample Number | Sample Description | Retention Time (min) | NIST ID | Quality
37 | Control (BAM Pants + Beech Wood Chip) | Scan 1819 (10.496 min) | Cyclohexasiloxane, dodecamethyl- | 90
|  | Scan 1936 (11.165 min) | Benzene, 2,4-diisocyanato-1-methyl- | 96
|  | Scan 3103 (17.843 min) | Phenol, 2,6-bis(1,1-dimethylethyl)-4-(1-methylpropyl)- | 95
|  | Scan 3452 (19.840 min) | 1(2H)-quinolineacetonitrile, 6-(dimethylamino)-3,4-dihydro-2-methyl- | 64
|  | Scan 418 (2.479 min) | o-Xylene | 95
|  | Scan 724 (4.230 min) | p-Cymene | 95
|  | Scan 454 (2.685 min) | p-Xylene | 94
94

## Time Point 2 - 3 Months
Sample Number | Sample Description | Retention Time (min) | NIST ID | Quality
28 | PO3
|  | Scan 819 (4.774 min) | Dodecane | 90
|  | Scan 2522 (14.519 min) | Eicosane | 90
|  | Scan 4071 (23.382 min) | Dimethyl palmitamine | 86
29 | PO5
33 | PO9
|  | Scan 1619 (9.351 min) | Dodecane, 2,6,11-trimethyl- | 87
|  | Scan 2518 (14.495 min) | Eicosane, 1-iodo- | 86
|  | Scan 4072 (23.387 min) | Dimethyl palmitamine | 86
30 | LE1
|  | Scan 314 (1.885 min) | Toluene | 64
31 | LE9
32 | LE6
|  | Scan 315 (1.890 min) | Toluene | 64
34 | PE6
|  | Scan 1614 (9.323 min) | Dodecane, 1-iodo- | 90
|  | Scan 1620 (9.357 min) | Pentacosane | 86
|  | Scan 1711 (9.878 min) | Eicosane | 91
35 | PE7 | Scan 1618 (9.346 min) | Eicosane | 90
|  | Scan 1809 (10.439 min) | Carbonic acid, eicosyl vinyl ester | 86
|  | Scan 3452 (19.840 min) | 2-(3,4-Dimethoxyphenyl)-2-isopropylpentanedinitrile | 68
36 | PE3
|  | Scan 1621 (9.363 min) | Pentacosane | 91
|  | Scan 1656 (9.563 min) | Carbonic acid, decyl nonyl ester | 64
|  | Scan 1678 (9.689 min) | Dodecane, 1-iodo- | 91
|  | Scan 3454 (19.851 min) | 2-(3,4-Dimethoxyphenyl)-2-isopropylpentanedinitrile | 76

## Time Point 3 - 5 Months
Sample Number | Sample Description | Retention Time (min) | NIST ID | Quality
50 | PO7
|  | Scan 316 (1.896 min) | Toluene | 91
51 | PO2
|  | Scan 1616 (9.334 min) | Dodecane, 2,6,11-trimethyl- | 81
|  | Scan 2122 (12.230 min) | Tetradecane | 92
|  | Scan 2517 (14.490 min) | Eicosane | 90
|  | Scan 3927 (22.558 min) | .alpha.-Corocalene | 92
|  | Scan 313 (1.879 min) | Toluene | 87
52 | PO8
|  | Scan 1517 (8.768 min) | Dodecane, 4,6-dimethyl- | 95
|  | Scan 1621 (9.363 min) | Dodecane, 1-iodo- | 90
|  | Scan 1657 (9.569 min) | Eicosane | 86
|  | Scan 1892 (10.914 min) | Dodecane | 91
|  | Scan 2116 (12.195 min) | Tetradecane | 97
|  | Scan 3926 (22.552 min) | .alpha.-Corocalene | 70
|  | Scan 317 (1.902 min) | Toluene | 76
53 | PE2
|  | Scan 1473 (8.516 min) | Decane, 2,3,5,8-tetramethyl- | 90
|  | Scan 1504 (8.694 min) | Decane, 2-methyl- | 68
|  | Scan 1548 (8.945 min) | Undecane | 90
|  | Scan 1617 (9.340 min) | Pentacosane | 90
|  | Scan 1711 (9.878 min) | Eicosane | 91
|  | Scan 1808 (10.433 min) | Tetradecane, 1-iodo- | 80
|  | Scan 1935 (11.160 min) | Benzene, 2,4-diisocyanato-1-methyl- | 87
|  | Scan 2117 (12.201 min) | Tetradecane | 95
54 | PE5
|  | Scan 1618 (9.346 min) | Pentacosane | 86
|  | Scan 2121 (12.224 min) | Tetradecane | 62
55 | PE4
|  | Scan 1473 (8.516 min) | Undecane | 90
|  | Scan 1618 (9.346 min) | Pentacosane | 90
|  | Scan 1653 (9.546 min) | Eicosane | 80
|  | Scan 1711 (9.878 min) | Tetradecane, 1-iodo- | 91
|  | Scan 1807 (10.428 min) | Decane, 3,6-dimethyl- | 80
|  | Scan 1865 (10.759 min) | Decane, 3,7-dimethyl- | 72
|  | Scan 1934 (11.154 min) | Benzene, 2,4-diisocyanato-1-methyl- | 98
|  | Scan 2115 (12.190 min) | Tetradecane | 96
56 | LE7
|  | Scan 1620 (9.357 min) | Pentacosane | 86
|  | Scan 1653 (9.546 min) | Tetracosane | 64
|  | Scan 1809 (10.439 min) | Tetradecane, 1-iodo- | 80
|  | Scan 2116 (12.195 min) | Tetradecane | 96
|  | Scan 2520 (14.507 min) | Eicosane, 1-iodo- | 91
|  | Scan 316 (1.896 min) | Toluene | 87
57 | LE1
|  | Scan 1619 (9.351 min) | Pentacosane | 90
|  | Scan 2120 (12.218 min) | Tetradecane | 90
|  | Scan 2518 (14.495 min) | Eicosane | 91
|  | Scan 2705 (15.565 min) | Dodecane | 76
|  | Scan 3925 (22.546 min) | Isolongifolene, 4,5,9,10-dehydro- | 64
|  | Scan 316 (1.896 min) | Toluene | 87
58 | LE5
|  | Scan 1469 (8.493 min) | Dodecane, 4,6-dimethyl- | 74
|  | Scan 1617 (9.340 min) | Dodecane, 2,6,11-trimethyl- | 72
|  | Scan 1653 (9.546 min) | Eicosane | 64
|  | Scan 1711 (9.878 min) | Dodecane, 1-iodo- | 91
|  | Scan 1810 (10.445 min) | Tetradecane, 1-iodo- | 80
|  | Scan 2117 (12.201 min) | Tetradecane | 96
|  | Scan 2518 (14.496 min) | Tetracosane | 90
|  | Scan 3927 (22.558 min) | Isolongifolene, 4,5,9,10-dehydro- | 70
|  | Scan 315 (1.890 min) | Toluene | 76